## Sheet1
类型Type | 材料名称Name | 材料系列Family | Specification | Form | Temper | Th_min | Th_max | Basis | Direction | E | E_sec | E_C | E_C_sec | F_bru_1.5 | F_bru_2.0 | F_bry_1.5 | F_bry_2.0 | F_cy | F_su | F_tu | F_ty | G | NU
EO_Material_Aluminium | 2013_T6511_Extruded Bar;Rod;Profiles_AMS 4326 | 2013 | AMS 4326 | Extruded Bar;Rod;Profiles | T6511 | 0 | 0.2 | A | L | 9900 | 0 | 10000 | 0 | 105 | 133 | 83 | 96 | 53 | 41 | 58 | 53
注：第一行为示例数据，上传时请删除第一行