## Sheet1
类型Type | 材料名称Name | 材料系列 | Specification | Form | Temper | 材料卡编号ID | E | Ec | NU | G | Ftu | Fty | Fcy | Fsu | Fbru | Fbry | 密度RHO | 热膨胀系数A | 数据来源 | 备注 | 适用机型
EO_Material_Titanium | Ti-8Al-1Mo-1V_Solution treated and stabilized_Forging_AMS 4973 | Ti-8Al-1Mo-1V | AMS 4973 | Forging | Solution treated and stabilized | 630001 | 10200 | 10400 | 0.33 | 3800 | 57 | 49 | 52 | 39 | 0 | 0 | 0.158 | 0 | MMPDS |  | All
注：第一行为示例数据，上传时请删除第一行及本行